## Magnetics Curve Fit Equations
|  | Permeability vs DC Bias | [5 empty] | Core Loss Density | [7 empty] | Normal Magnetization | [8 empty] | Permeability vs. Frequency | [7 empty] | Permeability vs. Temperature
|  | Input Drive Level (H) in Oersteds: |  |  |  |  | Input Flux Density (B) in Tesla: |  |  | Input Frequency (f) in Kilohertz: | [5 empty] | Input Drive Level (H) in Oersteds | [8 empty] | Input Frequency (F) in MHz | [7 empty] | Input Temperature (T) in Celsius
|  | 100 | [5 empty] | 0.1 |  |  | 50 |  |  |  |  | 100 | [8 empty] | 10 | [8 empty] | 200
Material | Permeability | a | b | c | Roll-off (%) | Roll-off (μ) | Material | Permeability | a | b | c | Core Loss (mW/cc) | Material | Permeability | a | b | c | d | e | x | B (Tesla) | Material | Permeability | a | b | c | d | e | Δµ/µi(%) | Δµ | Material | Permeability | a | b | c | d | e | Δµ/µi(%) | Δµ
Kool Mµ | 14 | 0.01 | 4.49778e-08 | 2.034326862 | 95% | 13.29938 | Kool Mµ | 14 | 64.43028 | 1.988 | 1.541 | 274.9177 | Kool Mµ | 14 | 0.03918 | 0.01856 | 0.0004812 | 0.139 | 0.0004478 | 1.875 | 0.1367912 | Kool Mµ | 14 | 0.0001911 | -0.004298 | -5.002e-05 | 1.373e-05 | -6.261e-07 | -4.032% | -0.5645066 | Kool Mµ | 14 | -0.001892 | 9.866e-05 | -1.966e-06 | 5.728e-09 | -8.706e-14 | -1.512% | -0.211614144
| 19 | 0.01 | 3.120622e-07 | 1.81895 | 88.06% | 16.73179 |  | 19 | 137.172 | 1.988 | 1.347918 | 275.0031 |  | 19 | 0.01068163 | 0.01035346 | 0.000136639 | 0.03981186 | 0.0001285893 | 1.775312 | 0.1836256 |  | 19 | 1.689e-14 | -0.0049 | 2e-05 | -2e-08 | 1e-11 | -4.702% | -0.8933781 |  | 19 | -0.002294 | 0.0001259 | -2.494e-06 | 8.121e-09 | -3.547e-12 | -1.758% | -0.3340428
| 26 | 0.01 | 5.266214e-07 | 1.81895 | 81.38% | 21.15938 |  | 26 | 52.36 | 1.988 | 1.541 | 223.415 |  | 26 | 0.03763 | 0.01712 | 0.0005155 | 0.0919 | 0.0004909 | 1.812 | 0.2422525 |  | 26 | 0.000355 | -0.007982 | -9.29e-05 | 2.551e-05 | -1.163e-06 | -7.487% | -1.94675 |  | 26 | -0.002856682 | 0.0001640897 | -3.232797e-06 | 1.146604e-08 | -8.391358e-12 | -2.105% | -0.5472598
| 40 | 0.01 | 2.177269e-06 | 1.703916 | 64.23% | 25.6928 |  | 40 | 52.36 | 1.988 | 1.541 | 223.415 |  | 40 | 0.03789 | 0.01632 | 0.0005355 | 0.07365 | 0.000511 | 1.665 | 0.3380566 |  | 40 | 0.0005461 | -0.01228 | -0.0001429 | 3.924e-05 | -1.789e-06 | -11.52% | -4.607756 |  | 40 | -0.003982144 | 0.0002404244 | -4.710728e-06 | 1.816043e-08 | -1.807971e-11 | -2.797% | -1.118819
| 60 | 0.01 | 2.141719e-06 | 1.855283 | 47.62% | 28.57362 |  | 60 | 44.3 | 1.988 | 1.541 | 189.0238 |  | 60 | 0.03601 | 0.01721 | 0.0005401 | 0.05624 | 0.0005156 | 1.577 | 0.4558388 |  | 60 | 0.0008191 | -0.01842 | -0.0002144 | 5.886e-05 | -2.683e-06 | -17.28% | -10.367454 |  | 60 | -0.005589946 | 0.0003494739 | -6.822057e-06 | 2.772383e-08 | -3.19202e-11 | -3.786% | -2.271544
| 75 | 0.01 | 3.884705e-06 | 1.81895 | 37.21% | 27.90643 |  | 75 | 44.3 | 1.988 | 1.541 | 189.0238 |  | 75 | 0.03111 | 0.02286 | 0.0005343 | 0.05568 | 0.0004982 | 1.614 | 0.5154042 |  | 75 | 0.001024 | -0.02303 | -0.000268 | 7.358e-05 | -3.354e-06 | -21.6% | -16.2027 |  | 75 | -0.006795799 | 0.0004312611 | -8.405553e-06 | 3.489639e-08 | -4.230058e-11 | -4.528% | -3.395664
| 90 | 0.01 | 5.829515e-06 | 1.81895 | Under 30% | Out of Range |  | 90 | 44.3 | 1.988 | 1.541 | 189.0238 |  | 90 | 0.02965 | 0.02538 | 0.0005142 | 0.05305 | 0.0004867 | 1.578 | 0.5569165 |  | 90 | 0.001229 | -0.027631 | -0.0003216 | 8.829e-05 | -4.025e-06 | -25.92% | -23.32809 |  | 90 | -0.008001651 | 0.0005130482 | -9.98905e-06 | 4.206894e-08 | -5.268095e-11 | -5.269% | -4.742277
| 125 | 0.01 | 2.208736e-05 | 1.636136 | Under 30% | Out of Range |  | 125 | 44.3 | 1.988 | 1.541 | 189.0238 |  | 125 | 0.0273 | 0.02946 | 0.0005038 | 0.05274 | 0.0004639 | 1.471 | 0.6346456 |  | 125 | 0.001707 | -0.038376 | -0.0004466 | 0.0001226 | -5.59e-06 | -36% | -45.001625 |  | 125 | -0.01081531 | 0.0007038849 | -1.368388e-05 | 5.880491e-08 | -7.690182e-11 | -7% | -8.749626
Kool Mµ MAX | 14 | 0.01 | 8.273768e-09 | 2.239429 | 97.57% | 13.65959 | Kool Mµ MAX | 14 | 144.49 | 2.072 | 1.379 | 269.5985 | Kool Mµ MAX | 14 | 0.03944962 | 0.01921752 | 0.0004881602 | 0.1430159 | 0.0004216744 | 1.89516 | 0.137185 | Kool Mµ MAX | 14 | 8.464621e-05 | -0.001903532 | -2.215621e-05 | 6.082623e-06 | -2.772626e-07 | -1.786% | -0.2499882 | Kool Mµ MAX | 14 | -0.0005883973 | 4.384333e-05 | -8.803667e-07 | 2.734667e-09 | -4.762333e-13 | -0.5919% | -0.08286652
| 19 | 0.01 | 3.135641e-08 | 2.110745 | 95.04% | 18.0571 |  | 19 | 144.49 | 2.072 | 1.379 | 269.5985 |  | 19 | 0.03915169 | 0.01866093 | 0.0005237055 | 0.122549 | 0.0004367821 | 1.858669 | 0.186623 |  | 19 | 0.000114877 | -0.002583365 | -3.006914e-05 | 8.254988e-06 | -3.762849e-07 | -2.423% | -0.46043745 |  | 19 | -0.0007985392 | 5.950167e-05 | -1.194783e-06 | 3.711333e-09 | -6.463167e-13 | -0.8033% | -0.1526266
| 26 | 0.01 | 3.444381e-08 | 2.205338 | 91.86% | 23.88231 |  | 26 | 113.53 | 2.072 | 1.379 | 211.8314 |  | 26 | 0.06404661 | 0.01572267 | 0.0005541044 | 0.09684683 | 0.0004568173 | 1.812989 | 0.254948 |  | 26 | 0.0001572001 | -0.003535131 | -4.114724e-05 | 1.12963e-05 | -5.149162e-07 | -3.316% | -0.8622042 |  | 26 | -0.001092738 | 8.142333e-05 | -1.634967e-06 | 5.078667e-09 | -8.844333e-13 | -1.099% | -0.2858049
| 40 | 0.01 | 2.5e-07 | 2 | 80% | 32 |  | 40 | 113.53 | 2.072 | 1.379 | 211.8314 |  | 40 | 0.04927156 | 0.0144327 | 0.0005832398 | 0.07861759 | 0.0004578536 | 1.625688 | 0.3727871 |  | 40 | 0.0002418463 | -0.005438663 | -6.330344e-05 | 1.737892e-05 | -7.921788e-07 | -5.102% | -2.04072 |  | 40 | -0.001681135 | 0.0001252667 | -2.515333e-06 | 7.813333e-09 | -1.360667e-12 | -1.691% | -0.6764614
| 60 | 0.01 | 5.91716e-07 | 2 | 62.83% | 37.69517 |  | 60 | 113.53 | 2.072 | 1.379 | 211.8314 |  | 60 | 0.0358889 | 0.0186178 | 0.0006200947 | 0.06341128 | 0.0004897045 | 1.629859 | 0.5102193 |  | 60 | 0.0003627695 | -0.008157995 | -9.495517e-05 | 2.606838e-05 | -1.188268e-06 | -7.653% | -4.59162 |  | 60 | -0.002521703 | 0.0001879 | -3.773e-06 | 1.172e-08 | -2.041e-12 | -2.537% | -1.522038
| 75 | 0.01 | 1e-06 | 2 | 50% | 37.5 |  | 75 | 113.53 | 2.072 | 1.379 | 211.8314 |  | 75 | 0.03910416 | 0.01531673 | 0.0006441837 | 0.0546731 | 0.0005139413 | 1.437268 | 0.5870739 |  | 75 | 0.0013 | -0.0133 | 3e-06 | -3e-10 | 7e-15 | -13.14% | -0.899775 |  | 75 | -0.0029 | 0.00021 | -3.85e-06 | 1.07e-08 | -9e-13 | -3.074% | -2.3055
| 90 | 0.01 | 3.8847e-06 | 1.819 | 37.2% | 33.48287 |  | 90 | 113.53 | 2.072 | 1.379 | 211.8314 |  | 90 | 0.02126 | 0.0139 | 0.0002144 | 0.02365 | 0.0001843 | 1.259 | 0.6183841 |  | 90 | 1.211e-13 | -0.032 | 5e-06 | -4e-10 | 8.937e-15 | -31.95% | -28.75504 |  | 90 | -0.008761 | 0.0004292 | -9.07e-06 | 2.494e-08 | 1.343e-11 | -6.471% | -5.82417
Kool Mµ Ultra | 26 | 0.01 | 7.38e-08 | 2.11 | 89.09% | 23.16305 | Kool Mµ Ultra < 100 kHz | 26 | 79.79 | 1.602 | 1 | 99.75128 | Kool Mµ Ultra | 26 | 0.02167 | 0.01082 | 0.0001351 | 0.03187 | 0.0001136 | 1.77 | 0.2540919 | Kool Mµ Ultra | 26 | 1e-13 | -0.0352 | 6e-06 | -4e-10 | 8e-15 | -35.14% | -9.13641 | Kool Mµ Ultra | 26 | -0.0003733 | 4.004e-05 | -2.691e-06 | 1.238e-08 | -1.168e-11 | -1.965% | -0.5109858
| 40 | 0.01 | 4.94e-07 | 1.92 | 74.53% | 29.81149 |  | 40 | 79.79 | 1.602 | 1 | 99.75128 |  | 40 | 0.02664 | 0.01 | 0.0001505 | 0.02735 | 0.0001239 | 1.504 | 0.3621354 |  | 40 | 1e-13 | -0.0287 | 5e-06 | -3e-10 | 7e-15 | -28.65% | -11.46001 |  | 40 | -0.000148930886 | 6.3374345e-05 | -3.890312e-06 | 1.8462e-08 | -2e-11 | -2.739% | -1.095622
| 60 | 0.01 | 6.944444e-07 | 2 | 59.02% | 35.40984 |  | 60 | 67.08 | 1.602 | 1 | 83.86158 |  | 60 | 0.03785 | 0.01424 | 0.0006078 | 0.06109 | 0.0005442 | 1.471 | 0.4725467 |  | 60 | 1e-13 | -0.0325 | 5e-06 | -3e-10 | 8e-15 | -32.45% | -19.47002 |  | 60 | -0.0025 | 0.0001426 | -5.624e-06 | 2.418e-08 | -2.322e-11 | -4.265% | -2.55912
Kool Mµ Hƒ | 26 | 0.01 | 3.55565e-08 | 2.212916 | 91.34% | 23.7489 | Kool Mµ Ultra > 100 kHz | 26 | 11.83 | 1.602 | 1.414 | 74.70133 | Kool Mµ Hƒ | 26 | 0.06666197 | 0.01605952 | 0.0004749353 | 0.08147501 | 0.0004021243 | 1.904545 | 0.2546933 | Kool Mµ Hƒ | 26 | 0 | -0.004371 | 0.0003095 | -1.344e-05 | 0 | -2.62% | -0.6812 | Kool Mµ Hƒ | 26 | -0.002268 | 0.0001373 | -2.055e-06 | 1.755e-09 | 1.316e-11 | -2.191% | -0.569712
| 40 | 0.01 | 1.281904e-07 | 2.169203 | 78.16% | 31.2641 |  | 40 | 11.83 | 1.602 | 1.414 | 74.70133 |  | 40 | 0.06976215 | 0.01484036 | 0.0005131575 | 0.0629137 | 0.0004399351 | 1.772536 | 0.3713451 |  | 40 | 0 | -0.006 | 0.000275 | -6e-06 | 0 | -3.85% | -1.54 |  | 40 | -0.0028 | 0.000235 | -4e-06 | 1.125e-08 | -4e-12 | -3.22% | -1.288
| 60 | 0.01 | 4.064379e-07 | 2.130834 | 57.39% | 34.43442 |  | 60 | 9.5 | 1.602 | 1.425 | 62.62617 |  | 60 | 0.04189979 | 0.01209963 | 0.0006069412 | 0.0572188 | 0.0005174231 | 1.437425 | 0.4976965 |  | 60 | 0 | -0.0091791 | 0.00064995 | -2.8224e-05 | 0 | -5.502% | -3.3012 |  | 60 | -0.005441 | 0.0003217 | -5.135e-06 | 1.32e-08 | 2.276e-12 | -3.726% | -2.235564
75-Series | 26 | 0.01 | 5.822172e-07 | 1.658587 | 89.22% | 23.19661 | Kool Mµ Hƒ | 26 | 26.41 | 1.602 | 1.394 | 154.2171 | 75-Series | 26 | 0.01015142 | 0.01921516 | 0.0004228344 | 0.095567 | 0.0003059681 | 1.75469 | 0.2486245 | XFlux Ultra | 26 | -2e-15 | -0.036 | 5e-06 | -3e-10 | 6e-15 | -35.95% | -9.347008 | XFlux | 19 | -0.0008147 | 4.387e-05 | -5.911e-07 | 3.367e-09 | -6.573e-12 | 0.07345% | 0.0139555
| 40 | 0.01 | 1.358419e-06 | 1.65084 | 78.61% | 31.44428 |  | 40 | 49.54 | 1.602 | 1.209 | 140.2848 |  | 40 | 0.04801093 | 0.01729599 | 0.0005771501 | 0.08752698 | 0.0004215617 | 1.635995 | 0.3654125 |  | 60 | -3e-15 | -0.0394 | 6e-06 | -4e-10 | 1e-14 | -39.34% | -23.60402 |  | 26 | -0.001999664 | 8.887153e-05 | -6.791729e-07 | 2.949017e-09 | -4.82322e-12 | 0.4483% | 0.1165504
| 60 | 0.01 | 1.101031e-06 | 1.81895 | 67.65% | 40.58721 |  | 60 | 49.54 | 1.602 | 1.209 | 140.2848 |  | 60 | 0.05112921 | 0.0158129 | 0.0006682694 | 0.07000528 | 0.0004742427 | 1.527931 | 0.520857 | XFlux | 19 | 0.0004454 | -0.007911 | -0.003405 | 0.000429 | -1.724e-05 | -16.26% | -3.0887274 |  | 40 | -0.003723 | 0.0001578 | -9.501e-07 | 3.325e-09 | -4.372e-12 | 0.9438% | 0.377512
XFlux | 19 | 0.01 | 4.975734e-09 | 2.235519 | 98.55% | 18.72439 | 75-Series | 26 | 271 | 2.031 | 1.44 | 705.4823 | XFlux | 19 | 0.03986309 | 0.02163879 | 0.0005310844 | 0.1504089 | 0.0003343701 | 1.783018 | 0.184585 |  | 26 | 0.0006652 | -0.01222 | -0.002602 | 0.0003447 | -1.399e-05 | -17.69% | -4.6003048 |  | 60 | -0.0055845 | 0.0002367 | -1.42515e-06 | 4.9875e-09 | -6.558e-12 | 1.416% | 0.849402
| 26 | 0.01 | 6.304199e-10 | 2.713831 | 98.34% | 25.56848 |  | 40 | 309 | 2.14 | 1.46 | 676.7912 |  | 26 | 0.04042248 | 0.02041996 | 0.0005961951 | 0.1163639 | 0.0003933694 | 1.871999 | 0.2585268 |  | 40 | 0.001419 | -0.02699 | 0.0001514 | 5.563e-05 | -2.844e-06 | -22.62% | -9.04604 |  | 75 | -0.006980625 | 0.000295875 | -1.7814375e-06 | 6.234375e-09 | -8.1975e-12 | 1.77% | 1.327190625
| 40 | 0.01 | 1.843447e-08 | 2.358499 | 91.23% | 36.49372 |  | 60 | 251.4 | 2.066 | 1.41 | 536.9242 |  | 40 | 0.05119387 | 0.01602344 | 0.0006639636 | 0.09033792 | 0.0004405154 | 1.678656 | 0.3942347 |  | 60 | 0.001419 | -0.02699 | 0.0001514 | 5.563e-05 | -2.844e-06 | -22.62% | -13.56906 |  | 90 | -0.00837675 | 0.00035505 | -2.137725e-06 | 7.48125e-09 | -9.837e-12 | 2.124% | 1.9111545
| 60 | 0.01 | 1.488793e-08 | 2.612553 | 80% | 48 | XFlux | 19 | 509.27 | 2.015 | 1.194 | 525.4341 |  | 60 | 0.03879941 | 0.01648006 | 0.000698202 | 0.06610623 | 0.0004704792 | 1.622772 | 0.5656469 |  | 75 | 0.00244 | -0.04699 | 0.00388 | -0.0003358 | 1.225e-05 | -29.28% | -21.957 |  | 125 | -0.011634375 | 0.000493125 | -2.9690625e-06 | 1.0390625e-08 | -1.36625e-11 | 2.949% | 3.686640625
| 75 | 0.01 | 2.269294e-08 | 2.649401 | 68.89% | 51.66936 |  | 26 | 581.54 | 2.015 | 1.194 | 599.998 |  | 75 | 0.04142453 | 0.01414192 | 0.0007118947 | 0.05583584 | 0.0004648464 | 1.460697 | 0.6741209 |  | 90 | 0.00244 | -0.04699 | 0.00388 | -0.0003358 | 1.225e-05 | -29.28% | -26.3484 | XFlux Ultra | 26 | -0.003 | 0.0001 | -9e-07 | 4e-10 | 8e-12 | -0.3% | -0.078
| 90 | 0.01 | 9.841444e-08 | 2.477225 | 53.02% | 47.71614 |  | 40 | 630.0038 | 2.015 | 1.194 | 650 |  | 90 | 0.03621177 | 0.0198673 | 0.0006674891 | 0.04920611 | 0.0004656887 | 1.542445 | 0.7394954 |  | 125 | 0.003775 | -0.07315 | 0.008755 | -0.0008477 | 3.199e-05 | -38% | -47.503125 |  | 60 | -6e-05 | 4e-06 | 6e-07 | 3e-09 | -2e-11 | 1.674% | 1.0044
| 125 | 0.01 | 2.687055e-07 | 2.477225 | Under 30% | Out of Range |  | 60 | 557.3111 | 2.015 | 1.194 | 575 |  | 125 | 0.03813994 | 0.01728764 | 0.0006277414 | 0.03363147 | 0.0004649498 | 1.306712 | 0.8619791 | High Flux | 14 | 0 | -0.0107 | 0.000596 | -0.000492 | 3.07e-05 | -23.24% | -3.2536 | High Flux | 14 | -0.0025 | 9.67e-05 | 5.56e-08 | 0 | 0 | 1.906% | 0.266896
| Uncoated OD Between 40mm and 57mm | [6 empty] | 75 | 542.77 | 2.015 | 1.194 | 559.9974 |  | Uncoated OD Between 40mm and 57mm | [8 empty] | 26 | 0 | -0.0256 | 0.00343 | -0.000734 | 3.99e-05 | -24.8% | -6.448 |  | 26 | -0.0033 | 0.000129 | 3.8e-08 | 0 | 0 | 2.402% | 0.62452
| 125 | 0.01 | 2.84119e-06 | 1.956 | 30.12% | 37.64986 |  | 90 | 542.77 | 2.015 | 1.194 | 559.9974 |  | 125 | 0.01 | 0.01192609 | 0.0005378676 | 0.03223837 | 0.0003843674 | 1.047715 | 0.807889 |  | 60 | 0 | -0.0387 | 0.00305 | -0.000549 | 2.69e-05 | -36.2% | -21.72 |  | 60 | -0.0044 | 0.000174 | 4.09e-08 | 0 | 0 | 3.204% | 1.92216
High DC Bias XFlux | 26 | 0.01 | 2.813e-09 | 2.423 | 98.06% | 25.4969 |  | 125 | 533.0801 | 2.015 | 1.194 | 550 | High DC Bias XFlux | 26 | 0.06175201 | 0.01035257 | 0.000191991 | 0.0432173 | 0.0001167146 | 1.777914 | 0.256245 |  | 125 | 0 | -0.086 | 0.0114 | -0.00137 | 6.05e-05 | -48.5% | -60.625 |  | 75 | -0.0049 | 0.0002 | 4e-08 | 0 | 0 | 3.67% | 2.7525
| 40 | 0.01 | 4.255e-09 | 2.572 | 94.4% | 37.76154 | High DC Bias XFlux | 26 | 443.5288 | 2.015 | 1.311627 | 724.9982 |  | 40 | 0.06362285 | 0.01 | 0.0002078904 | 0.03211724 | 0.0001276486 | 1.647614 | 0.3990501 |  | 147 | 0 | -0.0817 | 0.00733 | -0.00064 | 2.39e-05 | -48.5% | -71.295 |  | 125 | -0.006 | 0.00024 | 3.22e-08 | 0 | 0 | 4.329% | 5.411
| 60 | 0.01 | 5.694e-09 | 2.714 | 86.76% | 52.0584 |  | 40 | 442.1489 | 2.015 | 1.282559 | 645.057 |  | 60 | 0.06481101 | 0.01 | 0.0002276634 | 0.02430994 | 0.0001360733 | 1.495806 | 0.5832032 |  | 160 | 0 | -0.0859 | 0.00722 | -0.000553 | 1.88e-05 | -50.2% | -80.32 |  | 147 | -0.0079 | 0.000314 | 7.31e-08 | 0 | 0 | 5.782% | 8.500128
XFlux Ultra | 26 | 0.01 | 2.698794e-09 | 2.454084 | 97.86% | 25.44419 |  | 60 | 447.3389 | 2.015 | 1.271502 | 625 | XFlux Ultra | 26 | 0.0217963 | 0.0108844 | 0.0001583849 | 0.03677045 | 0.0001 | 1.820746 | 0.2573974 | Edge | 14 | 0 | -0.0011 | 3e-07 | -3e-11 | 0 | -1.097% | -0.15358042 |  | 160 | -0.0092 | 0.000367 | 1.75e-08 | 0 | 0 | 6.49% | 10.384
| 40 | 0.01 | 1.843e-08 | 2.358 | 91.25% | 36.50184 | XFlux Ultra | 26 | 363.07 | 2.015 | 1.236187 | 441.81 |  | 40 | 0.08896802 | 0.01064935 | 0.0002167184 | 0.03200458 | 0.0001471894 | 1.744767 | 0.3929808 |  | 19 | 0 | -0.0018 | 5e-07 | -4e-11 | 0 | -1.795% | -0.34105076 | Edge | 14 | -0.001307 | 5.299e-05 | 3.969e-08 | -4.578e-10 | 6.524e-13 | 0.826% | 0.11564056
| 60 | 0.01 | 4.482613e-09 | 2.814945 | 83.95% | 50.3706 |  | 40 | 216.31 | 2.015 | 1.373 | 449.5339 |  | 60 | 0.02334891 | 0.01 | 0.000177406 | 0.02102359 | 0.0001071858 | 1.374499 | 0.5768802 |  | 26 | 0 | -0.004483851 | 0.0003174907 | -1.3787e-05 | 0 | -2.688% | -0.6987873 |  | 19 | -0.001397 | 5.614e-05 | 5.324e-08 | -5.431e-10 | 9.025e-13 | 0.906% | 0.1721362
High Flux | 14 | 0.01 | 1.6569e-09 | 2.441 | 98.75% | 13.82543 |  | 60 | 348.9727 | 2.015 | 1.236187 | 424.6553 | High Flux | 14 | 0.03981059 | 0.02173827 | 0.0004744543 | 0.1733218 | 0.0003406692 | 1.749454 | 0.1362929 |  | 40 | 0 | -0.006899 | 0.0004885 | -2.121e-05 | 0 | -4.135% | -1.654 |  | 26 | -0.0015315 | 6.0535e-05 | 7.22025e-08 | -6.6235e-10 | 1.250015e-12 | 1.016% | 0.264285424
| 26 | 0.01 | 4.2047e-09 | 2.426 | 97.1% | 25.24506 | High Flux | 14 | 968.563 | 2.218 | 1.189 | 614.0493 |  | 26 | 0.03968681 | 0.01963589 | 0.0005930809 | 0.116278 | 0.0004025155 | 1.827922 | 0.2578809 |  | 60 | 0 | -0.01034735 | 0.0007326709 | -3.181615e-05 | 0 | -6.202% | -3.721353 |  | 40 | -0.001775 | 6.934e-05 | 1.101e-07 | -9.011e-10 | 1.945e-12 | 1.24% | 0.496008
| 40 | 0.01 | 1.848607e-08 | 2.374004 | 90.62% | 36.24899 |  | 26 | 492.314 | 2.218 | 1.24 | 381.0351 |  | 40 | 0.04883921 | 0.01 | 0.0002490512 | 0.03772248 | 0.0001606685 | 1.581014 | 0.3940381 |  | 75 | 0 | -0.015 | 0.000485 | 5e-08 | -3e-12 | -10.15% | -7.60875225 |  | 60 | -0.0021336 | 8.1924e-05 | 1.6428e-07 | -1.242e-09 | 2.9376e-12 | 1.559% | 0.9351936
| 60 | 0.01 | 6.4126e-08 | 2.290505 | 80.36% | 48.21726 |  | 40 | 185.0166 | 2.218 | 1.397944 | 265.6287 |  | 60 | 0.03828128 | 0.01799733 | 0.0007012167 | 0.07063312 | 0.0004501767 | 1.630308 | 0.5647363 |  | 90 | 0 | -0.023 | 2e-06 | -2e-10 | 4e-15 | -22.98% | -20.68202 |  | 75 | -0.003 | 0.0001 | 5e-08 | -4e-11 | -9e-16 | 1.868% | 1.400892
| 75 | 0.01 | 4.883755e-08 | 2.440728 | 72.9% | 54.67611 |  | 60 | 246.536 | 2.218 | 1.311 | 251.9011 |  | 75 | 0.0382 | 0.01774611 | 0.0007012 | 0.05928724 | 0.0004352137 | 1.554171 | 0.68276 |  | 125 | 0.0047 | -0.0731 | 0.0081 | -0.0006 | 2e-05 | -31.63% | -39.5375 |  | 90 | -0.0032 | 0.0001 | 1e-07 | -2e-21 | 1e-23 | 2.08% | 1.872
| 90 | 0.01 | 9.693374e-08 | 2.390911 | 63.03% | 56.72726 |  | 75 | 440.0812 | 2.218 | 1.209783 | 302.6336 |  | 90 | 0.02303057 | 0.01000142 | 0.0002272384 | 0.01803161 | 0.0001282656 | 1.155579 | 0.7800574 | MPP | 14 | 0 | -0.00232 | 0.000763 | -0.000507 | 3.17e-05 | -13.69% | -1.9166 |  | 125 | -0.0032 | 0.00013 | 5e-08 | -4e-11 | -9e-16 | 2.448% | 3.05982
| 125 | 0.01 | 1.4027e-07 | 2.465367 | 45.54% | 56.92404 |  | 90 | 440.0812 | 2.218 | 1.209783 | 302.6336 |  | 125 | 0.03790126 | 0.0212577 | 0.0007080145 | 0.04138512 | 0.0004222822 | 1.432741 | 0.9820629 |  | 26 | 0 | -0.0156 | 0.00519 | -0.00116 | 6.23e-05 | -17.4% | -4.524 | MPP | 14 | -0.0013 | 4.75e-05 | 1.3e-07 | 0 | 0 | 1.34% | 0.1876
| 147 | 0.01 | 8.154565e-08 | 2.713831 | 31.42% | 46.1822 |  | 125 | 184.4391 | 2.218 | 1.427618 | 297.3952 |  | 147 | 0.03236722 | 0.01735793 | 0.0003192095 | 0.01586317 | 0.0002146706 | 1.216731 | 1.058716 |  | 60 | 0 | -0.0182 | 0.00432 | -0.000978 | 5.36e-05 | -19.2% | -11.52 |  | 26 | -0.001431 | 5.265e-05 | 1.837e-07 | 0 | 0 | 1.645% | 0.427622
| 160 | 0.01 | 1.670924e-07 | 2.571991 | 30.05% | 48.08028 |  | 147 | 184.4391 | 2.218 | 1.427618 | 297.3952 |  | 160 | 0.01171243 | 0.02165528 | 2.711738e-08 | 0.007129388 | 2.717589e-05 | 1.206311 | 1.118339 |  | 125 | 0 | -0.0843 | 0.0159 | -0.00227 | 0.000108 | -44.3% | -55.375 |  | 60 | -0.001604 | 5.945e-05 | 1.875e-07 | 0 | 0 | 1.779% | 1.06716
Edge | 14 | 0.01 | 1.172854e-11 | 3.106284 | 99.81% | 13.97326 |  | 160 | 184.4391 | 2.218 | 1.427618 | 297.3952 | Edge | 14 | 0.1098513 | 0.02442108 | 0.0003464651 | 0.1154394 | 0.0002451052 | 2.179696 | 0.1366297 |  | 147 | 0 | -0.111 | 0.0204 | -0.00281 | 0.00013 | -58% | -85.26 |  | 125 | -0.001939 | 7.013e-05 | 2.967e-07 | 0 | 0 | 2.395% | 2.994375
| 19 | 0.01 | 6.393411e-11 | 2.94954 | 99.5% | 18.9042 | Edge | 14 | 212.9632 | 2.26263 | 1.389712 | 267.1488 |  | 19 | 0.128454 | 0.01690338 | 0.0002450037 | 0.06471056 | 0.0001690004 | 2.199018 | 0.1865195 |  | 160 | 0 | -0.129 | 0.0239 | -0.00308 | 0.000141 | -57% | -91.2 |  | 147 | -0.002308 | 8.497e-05 | 2.943e-07 | 0 | 0 | 2.646% | 3.889326
| 26 | 0.01 | 3.645566e-11 | 3.192126 | 99.12% | 25.7724 |  | 19 | 200.5308 | 2.26263 | 1.3693 | 232.2474 |  | 26 | 0.05394403 | 0.01162267 | 0.000492135 | 0.1108414 | 0.0002724697 | 1.533168 | 0.2591341 |  | 173 | 0 | -0.129 | 0.0239 | -0.00308 | 0.000141 | -57% | -98.61 |  | 160 | -0.002308 | 8.497e-05 | 2.943e-07 | 0 | 0 | 2.646% | 4.23328
| 40 | 0.01 | 2.591726e-09 | 2.683025 | 94.32% | 37.72852 |  | 26 | 207.8994 | 2.26263 | 1.321842 | 199.983 |  | 40 | 0.001 | 0.002076354 | 2.454423e-05 | 0.002589298 | 1.298785e-05 | 0.8332477 | 0.3939564 |  | 200 | 0 | -0.161 | 0.0382 | -0.00517 | 0.000216 | -80% | -160 |  | 173 | -0.002308 | 8.497e-05 | 2.943e-07 | 0 | 0 | 2.646% | 4.577234
| 60 | 0.01 | 9.202378e-10 | 3.04362 | 89.89% | 53.93274 |  | 40 | 150.3981 | 2.26263 | 1.3693 | 174.1856 |  | 60 | 0.001 | 0.004988883 | 2.155143e-05 | 0.001 | 1.582224e-05 | 0.9485945 | 0.5853264 |  | 300 | 0 | -0.259 | 0.0557 | -0.00653 | 0.000278 | -77% | -231 |  | 200 | -0.002528 | 9.211e-05 | 3.601e-07 | 0 | 0 | 3.03% | 6.0596
| 75 | 0.01 | 1.580164e-09 | 3.067124 | 82.29% | 61.71553 |  | 60 | 156.1793 | 2.26263 | 1.321483 | 150.0214 |  | 75 | 0.001 | 0.006273958 | 3.108104e-05 | 0.001 | 2.373821e-05 | 0.9500273 | 0.714786 |  | 550 | 0 | -0.459 | -3.3 | 8.14 | -5.73 | out of range | n/a |  | 300 | -0.002528 | 9.211e-05 | 3.601e-07 | 0 | 0 | 3.03% | 9.0894
| 90 | 0.01 | 1.846329e-09 | 3.1376 | 74.19% | 66.76838 |  | 75 | 121.471 | 2.26263 | 1.403273 | 160.6799 |  | 90 | 0.001 | 0.007519173 | 4.265964e-05 | 0.001 | 3.254002e-05 | 0.949126 | 0.8355063 | [10 empty] | 550 | -0.01309 | 0.0004716 | 2.086e-06 | 0 | 0 | 16.47% | 90.5685
| 125 | 0.01 | 1.228876e-09 | 3.419023 | 54.16% | 67.7009 |  | 90 | 481.766 | 2.26263 | 1.139382 | 226.977 |  | 125 | 0.001 | 0.01245232 | 3.626245e-05 | 0.001011003 | 3.85734e-05 | 1.021472 | 1.083903
High DC Bias Edge | 26 | 0.01 | 3.235e-13 | 3.887 | 99.81% | 25.95011 |  | 125 | 481.766 | 2.26263 | 1.139382 | 226.977 | High DC Bias Edge | 26 | 0.099 | 0.46 | 0.0061 | 0.894 | 0.00507 | 4.97 | 0.2540296
| 60 | 0.01 | 9.511e-12 | 3.82 | 96.01% | 57.60828 | High DC Bias Edge | 26 | 83.23 | 2.106 | 1.52 | 249.2954 |  | 60 | 0.04907403 | 0.01 | 0.0002703179 | 0.02943305 | 0.0001341651 | 1.457293 | 0.6070559
MPP | 14 | 0.01 | 4.357346e-09 | 2.384589 | 97.5% | 13.65042 |  | 60 | 82.63857 | 2.106 | 1.443894 | 183.787 | MPP | 14 | 0.0391849 | 0.01823969 | 0.0004910637 | 0.1331209 | 0.0004501847 | 1.938304 | 0.1380624
| 19 | 0.01 | 1.499158e-09 | 2.645242 | 97.16% | 18.45979 | MPP | 14 | 266.22 | 2.103 | 1.316 | 361.4808 |  | 19 | 0.02973799 | 0.01231726 | 0.0004350142 | 0.09999 | 0.0003654823 | 1.729088 | 0.1901979
| 26 | 0.01 | 1.089668e-08 | 2.505116 | 89.96% | 23.39045 |  | 19 | 266.22 | 2.103 | 1.316 | 361.4808 |  | 26 | 0.053395 | 0.01143765 | 0.0005418534 | 0.087721 | 0.0004999546 | 1.699433 | 0.2553564
| 40 | 0.01 | 2.702069e-08 | 2.511091 | 77.86% | 31.14376 |  | 26 | 146.94 | 2.103 | 1.357 | 234.2299 |  | 40 | 0.02724824 | 0.01068191 | 0.0005125707 | 0.06461536 | 0.0004469519 | 1.513155 | 0.3733079
| 60 | 0.01 | 1.165268e-07 | 2.435965 | 53.54% | 32.12555 |  | 40 | 146.94 | 2.103 | 1.357 | 234.2299 |  | 60 | 0.03932962 | 0.01371321 | 0.0005726589 | 0.05100417 | 0.0005215524 | 1.527962 | 0.4944957
| 75 | 0.01 | 6.228101e-07 | 2.179747 | 41.24% | 30.92641 |  | 60 | 72.15 | 2.103 | 1.449 | 164.8329 |  | 75 | 0.02533934 | 0.01166469 | 0.0005527927 | 0.04557457 | 0.0004991084 | 1.295152 | 0.5576442
| 90 | 0.01 | 8.711827e-07 | 2.239429 | Under 30% | Out of Range |  | 75 | 99.48065 | 2.103 | 1.402116 | 189.1869 |  | 90 | 0.01892264 | 0.01362765 | 0.0004775983 | 0.03614204 | 0.000474593 | 1.26085 | 0.5897863
| 125 | 0.01 | 4.060831e-07 | 2.517573 | Under 30% | Out of Range |  | 90 | 99.64089 | 2.103 | 1.441357 | 220.9325 |  | 125 | 0.03423281 | 0.02092024 | 0.0005476531 | 0.03371312 | 0.0004940843 | 1.363908 | 0.7583516
| 147 | 0.01 | 9.117511e-07 | 2.429773 | Under 30% | Out of Range |  | 125 | 62.22 | 2.103 | 1.561 | 220.3039 |  | 147 | 0.02887748 | 0.0265107 | 0.0005290021 | 0.03461618 | 0.000502511 | 1.39597 | 0.7841174
| 160 | 0.01 | 9.524581e-07 | 2.477225 | Under 30% | Out of Range |  | 147 | 56.51 | 2.103 | 1.598 | 231.2487 |  | 160 | 0.02842525 | 0.02737717 | 0.0005121362 | 0.03242607 | 0.0005051509 | 1.365436 | 0.7992587
| 173 | 0.01 | 8.078101e-07 | 2.563384 | Under 30% | Out of Range |  | 160 | 56.51 | 2.103 | 1.598 | 231.2487 |  | 173 | 0.02933361 | 0.02706746 | 0.0004916537 | 0.02795063 | 0.0005130496 | 1.325471 | 0.8155014
| 200 | 0.01 | 1.496221e-06 | 2.477225 | Under 30% | Out of Range |  | 173 | 56.51 | 2.103 | 1.598 | 231.2487 |  | 200 | 0.02257042 | 0.03251995 | 0.0005097459 | 0.03170222 | 0.0005225198 | 1.3162 | 0.8591663
| 300 | 0.01 | 4.912593e-06 | 2.429773 | Under 30% | Out of Range |  | 200 | 53.71 | 2.103 | 1.624 | 243.3226 |  | 300 | 0.002880415 | 0.05179486 | 0.000578744 | 0.04904371 | 0.0005099905 | 1.253738 | 0.9960743
| 550 | 0.01 | 0.000559712 | 1.709511 | Under 30% | Out of Range |  | 300 | 53.71 | 2.103 | 1.624 | 243.3226 |  | 550 | 0.001680823 | 0.07554887 | 1.117995e-10 | 0.09742774 | 0.001754016 | 1.10002 | 0.2341364
Kool Mµ E-core, EER, U-core | 14 | 0.01 | 1.040583e-07 | 2 | 90.57% | 12.68049 |  | 550 | 74.76 | 2.103 | 1.645 | 367.6842 | Kool Mµ E-core, EER, U-core | 14 | 0.04618174 | 0.01617478 | 0.0004197402 | 0.1012189 | 0.0004717501 | 2.00803 | 0.135834
| 26 | 0.01 | 2.5e-07 | 2 | 80% | 20.8 | Kool Mµ E-core, EER, U-core | 14 | 29.3 | 1.988 | 1.541 | 125.0203 |  | 26 | 0.0252568 | 0.008341484 | 0.000402148 | 0.07652771 | 0.0004101475 | 1.475238 | 0.242435
| 40 | 0.01 | 1.325337e-06 | 1.806823 | 64.75% | 25.89888 |  | 26 | 32.22 | 1.988 | 1.541 | 137.4796 |  | 40 | 0.0467561 | 0.01635606 | 0.0005663947 | 0.07309137 | 0.0005492633 | 1.706113 | 0.341
| 60 | 0.01 | 3.37122e-06 | 1.736106 | 50% | 30 |  | 40 | 32.22 | 1.988 | 1.541 | 137.4796 |  | 60 | 0.0428592 | 0.01787075 | 0.000604433 | 0.06335014 | 0.0005528536 | 1.586233 | 0.4590852
| 90 | 0.01 | 1.528687e-05 | 1.583488 | 30.81% | 27.73151 |  | 60 | 40.26892 | 1.988 | 1.541 | 171.8236 |  | 90 | 0.03156915 | 0.02185838 | 0.0006059174 | 0.05719504 | 0.000569611 | 1.476374 | 0.5495221
Kool Mµ Max "A" E-core, U-core | 26 | 0.01 | 1.843447e-08 | 2.358499 | 91.23% | 23.72092 |  | 90 | 40.26892 | 1.988 | 1.541 | 171.8236 | Kool Mµ Max "A" E-core, U-core | 26 | 0.07845 | 0.01638 | 0.0004508 | 0.07246 | 0.0003994 | 2.017 | 0.2556505
| 40 | 0.01 | 2.108031e-07 | 2.084727 | 76.25% | 30.50153 | Kool Mµ Max "A" E-core, U-core | 26 | 32.2208 | 1.988076 | 1.541 | 137.4589 |  | 40 | 0.05286 | 0.01423 | 0.0005887 | 0.07398 | 0.0005058 | 1.662 | 0.3670904
| 60 | 0.01 | 1.339622e-06 | 1.879469 | 56.53% | 33.91767 |  | 40 | 32.2208 | 1.988076 | 1.541 | 137.4589 |  | 60 | 0.02920739 | 0.01271208 | 0.0005805437 | 0.06091689 | 0.0004812784 | 1.393075 | 0.4873269
Kool Mµ Max "Y" E-core, EER, U-core | 26 | 0.01 | 1.6e-07 | 2 | 86.21% | 22.41379 |  | 60 | 36.24203 | 1.988 | 1.541 | 154.6412 | Kool Mµ Max "Y" E-core, EER, U-core | 26 | 0.02743961 | 0.009252278 | 0.0004056311 | 0.08043259 | 0.0003568213 | 1.50439 | 0.2492957
| 40 | 0.01 | 3.90625e-07 | 2 | 71.91% | 28.76404 | Kool Mµ Max "Y" E-core, EER, U-core | 26 | 32.2208 | 1.988076 | 1.541 | 137.4589 |  | 40 | 0.05065264 | 0.01472991 | 0.000579684 | 0.0727378 | 0.0005247447 | 1.67329 | 0.3581853
| 60 | 0.01 | 2.574834e-06 | 1.758236 | 54.18% | 32.5078 |  | 40 | 32.2208 | 1.988076 | 1.541 | 137.4589 |  | 60 | 0.04299152 | 0.01780992 | 0.0006154162 | 0.06432923 | 0.0005320269 | 1.587034 | 0.4750007
Kool Mµ Ultra E-core, U-core | 26 | 0.01 | 1.890359e-07 | 2 | 84.1% | 21.86645 |  | 60 | 36.2484 | 1.988076 | 1.541 | 154.6412 | Kool Mµ Ultra E-core, U-core | 26 | 0.05053515 | 0.01009699 | 0.0002437257 | 0.04643041 | 0.000229578 | 1.706666 | 0.2468471
| 40 | 0.01 | 2.4693e-06 | 1.657755 | 66.2% | 26.47948 | Kool Mµ Ultra E-core, U-core | 26 | 52.58 | 1.988 | 1.334 | 99.82667 |  | 40 | 0.01191438 | 0.01787172 | 0.0002041404 | 0.05023419 | 0.0001273963 | 1.687659 | 0.338465
Kool Mµ Hƒ E-core, U-Core | 26 | 0.01 | 4.028277e-08 | 2.249798 | 88.71% | 23.06464 |  | 40 | 40.84 | 1.988 | 1.399 | 99.98728 | Kool Mµ Hƒ E-core, U-Core | 26 | 0.06399075 | 0.01000207 | 0.000528798 | 0.09029926 | 0.0004768757 | 1.625987 | 0.2527983
| 40 | 0.01 | 1.664986e-06 | 1.694094 | 71.07% | 28.42922 | Kool Mµ Hƒ E-core, U-Core | 26 | 18.0138 | 1.602 | 1.400962 | 108.0929 |  | 40 | 0.02917797 | 0.014389 | 0.0005396127 | 0.07953861 | 0.000454202 | 1.545606 | 0.3517167
| 60 | 0.01 | 9.42143e-06 | 1.512942 | 50% | 30 |  | 40 | 15.69497 | 1.602 | 1.400962 | 94.17862 |  | 60 | 0.02629289 | 0.0163591 | 0.0005534046 | 0.06623821 | 0.000483979 | 1.460061 | 0.4484566
XFlux E-core, EER, U-core | 26 | 0.01 | 1.163313e-08 | 2.257772 | 96.33% | 25.04509 |  | 60 | 18.0138 | 1.602 | 1.400962 | 108.0929 | XFlux E-core, EER, U-core | 26 | 0.07818861 | 0.02378165 | 0.0005098639 | 0.09677199 | 0.0003679024 | 2.120753 | 0.2562838
| 40 | 0.01 | 4.028277e-08 | 2.249798 | 88.71% | 35.48406 | XFlux E-core, EER, U-core | 26 | 290.771 | 2.015 | 1.194 | 300 |  | 40 | 0.1318018 | 0.02606703 | 0.0007203435 | 0.08601172 | 0.0005547039 | 2.245035 | 0.3885125
| 60 | 0.01 | 8.128802e-08 | 2.269232 | 78.07% | 46.84352 |  | 40 | 387.69 | 2.015 | 1.194 | 399.9952 |  | 60 | 0.08347789 | 0.01436598 | 0.0004491588 | 0.04456091 | 0.0003063876 | 1.669711 | 0.5586422
XFlux Ultra E-core, EER, U-core | 26 | 0.01 | 5.37703e-09 | 2.409421 | 96.58% | 25.11031 |  | 60 | 436.16 | 2.015 | 1.194 | 450.0036 | XFlux Ultra E-core, EER, U-core | 26 | 0.09999 | 0.01136117 | 0.0002752325 | 0.05253768 | 0.0001968501 | 1.880551 | 0.2565373
| 40 | 0.01 | 1.385415e-07 | 2.065494 | 84.22% | 33.6895 | XFlux Ultra E-core, EER, U-core | 26 | 414.8931 | 2.015 | 1.056523 | 249.998 |  | 40 | 0.09999 | 0.01419747 | 0.0002705754 | 0.03885263 | 0.0002090465 | 1.928048 | 0.3803997
| 60 | 0.01 | 1.476552e-07 | 2.191692 | 73.69% | 44.21615 |  | 40 | 86.98763 | 2.015 | 1.502479 | 300.0023 |  | 60 | 0.09997212 | 0.01524229 | 0.000288905 | 0.03175755 | 0.0002134297 | 1.807022 | 0.5457576
High Flux E-Core, EER, U-core | 60 | 0.01 | 5.693688e-09 | 2.713831 | 86.77% | 52.06414 |  | 60 | 153.1316 | 2.015 | 1.414969 | 375.0205 | High Flux E-core, EER, U-core | 60 | 0.0287659 | 0.01000615 | 0.0002725587 | 0.03018233 | 0.000151785 | 1.387078 | 0.5836382
Edge E-core, EER, U-core | 26 | 0.01 | 9.235067e-10 | 2.692362 | 97.81% | 25.43047 | High Flux E-core, EER, U-core | 60 | 73.92 | 2.218 | 1.652 | 286.7216 | Edge E-core, EER, U-core | 26 | 0.08564957 | 0.007191852 | 0.0001676627 | 0.0337883 | 0.0001130686 | 1.700877 | 0.2575173
| 40 | 0.01 | 8.269892e-13 | 4.120085 | 98.58% | 39.43307 | Edge E-core, EER, U-core | 26 | 100.7004 | 2.26263 | 1.518853 | 209.3569 |  | 40 | 0.04875153 | 0.01 | 0.0001834633 | 0.02952122 | 0.0001062196 | 1.619484 | 0.4081528
| 60 | 0.01 | 1.148894e-10 | 3.419023 | 92.67% | 55.6005 |  | 40 | 63.63451 | 2.26263 | 1.546635 | 147.4854 |  | 60 | 0.05155684 | 0.01003815 | 0.0002822502 | 0.02987394 | 0.0001526559 | 1.458276 | 0.5985139
Kool Mµ EQ & LP | 26 | 0.01 | 8.2504e-08 | 2.12 | 87.46% | 22.73969 |  | 60 | 63.63451 | 2.26263 | 1.546635 | 147.4854 | Kool Mµ EQ & LP | 26 | 0.03909964 | 0.01469486 | 0.0005558458 | 0.09429423 | 0.0005062631 | 1.758816 | 0.2514608
| 40 | 0.01 | 4.4444e-07 | 2 | 69.23% | 27.69239 | Kool Mµ EQ & LP | 26 | 35.75 | 1.912 | 1.49 | 148.8474 |  | 40 | 0.04569954 | 0.01314721 | 0.0005518454 | 0.06906558 | 0.0005200256 | 1.613869 | 0.3533046
| 60 | 0.01 | 3.3712e-06 | 1.736 | 50.01% | 30.00744 |  | 40 | 35.75 | 1.912 | 1.49 | 148.8474 |  | 60 | 0.0351091 | 0.01650615 | 0.0006164825 | 0.06543277 | 0.0005599256 | 1.511309 | 0.4589873
| 75 | 0.01 | 8.71026e-06 | 1.758236 | Under 30% | Out of Range |  | 60 | 298.9602 | 1.893 | 1.058178 | 240.119 |  | 75 | 0.001081991 | 0.1074326 | 0.01170504 | 0.5800052 | 0.01180214 | 2.069222 | 0.5095378
Kool Mµ Max "Y" EQ & LP | 26 | 0.01 | 3.444381e-08 | 2.205338 | 91.86% | 23.88231 |  | 75 | 298.9602 | 1.893 | 1.058178 | 240.119 | Kool Mµ Max "Y" EQ & LP | 26 | 0.04208265 | 0.01055833 | 0.0002018263 | 0.04143775 | 0.0001629194 | 1.754628 | 0.2561034
| 40 | 0.01 | 7.780833e-08 | 2.253457 | 80% | 32 | Kool Mµ Max "Y" EQ & LP | 26 | 5.725309 | 2.058849 | 2 | 124.9941 |  | 40 | 0.0435592 | 0.01 | 0.0002156967 | 0.03213841 | 0.0001768436 | 1.56648 | 0.375382
| 60 | 0.01 | 1.095046e-06 | 1.888764 | 60.38% | 36.23003 |  | 40 | 10.82513 | 2.08057 | 1.893222 | 148.0441 |  | 60 | 0.04167632 | 0.01225443 | 0.000228919 | 0.02892796 | 0.0001822452 | 1.459696 | 0.5003233
| 75 | 0.01 | 7.325829e-07 | 2.205338 | 34.65% | 25.9879 |  | 60 | 10.82513 | 2.08057 | 1.893222 | 148.0441 |  | 75 | 0.03040389 | 0.0140327 | 0.0001076145 | 0.01776857 | 0.0001195865 | 1.393154 | 0.5274015
XFlux EQ & LP | 26 | 0.01 | 1.281553e-08 | 2.358499 | 93.74% | 24.3721 |  | 75 | 304.3517 | 2.08057 | 1.187672 | 263.4063 | XFlux EQ & LP | 26 | 0.1156296 | 0.01994191 | 0.0004792836 | 0.07722296 | 0.0004016552 | 2.21899 | 0.2567415
| 40 | 0.01 | 8.743273e-08 | 2.125158 | 86.54% | 34.61425 | XFlux EQ & LP | 26 | 515.7248 | 2.04904 | 1.1 | 340.6001 |  | 40 | 0.1216513 | 0.01672104 | 0.0003032087 | 0.04289184 | 0.0002314967 | 2.103479 | 0.3842467
| 60 | 0.01 | 8.479851e-08 | 2.287102 | 75.87% | 45.51935 |  | 40 | 546.6753 | 2.079653 | 1.16 | 425.4824 |  | 60 | 0.05197076 | 0.01118806 | 0.0006435305 | 0.06316481 | 0.0004209024 | 1.427686 | 0.5524643
| 75 | 0.01 | 1.989529e-07 | 2.261106 | 60.16% | 45.12202 |  | 60 | 546.6753 | 2.079653 | 1.16 | 425.4824 |  | 75 | 0.02413442 | 0.01 | 0.0001468594 | 0.01525697 | 0.0001063509 | 1.234313 | 0.6376455
High DC Bias XFlux EQ & LP | 26 | 0.01 | 3.849461e-09 | 2.492044 | 96.42% | 25.06967 |  | 75 | 311.0322 | 2.08 | 1.345618 | 500 | High DC Bias XFlux EQ & LP | 26 | 0.08239356 | 0.0105553 | 0.0002155901 | 0.04209042 | 0.0001581279 | 1.870374 | 0.2584328
| 40 | 0.01 | 8.193839e-09 | 2.520323 | 91.75% | 36.69801 | High DC Bias Xflux EQ & LP | 26 | 835.6264 | 2.015 | 1.101337 | 600 |  | 40 | 0.08437044 | 0.01 | 0.0002373022 | 0.03047808 | 0.0001764578 | 1.755199 | 0.4018065
| 60 | 0.01 | 7.780833e-08 | 2.253457 | 80% | 48 |  | 40 | 835.6264 | 2.015 | 1.101337 | 600 |  | 60 | 0.08413928 | 0.01 | 0.00025186 | 0.02236437 | 0.0001894802 | 1.586029 | 0.5706934
XFlux Ultra EQ & LP | 26 | 0.01 | 1.281553e-08 | 2.358499 | 93.74% | 24.3721 |  | 60 | 835.6264 | 2.015 | 1.101337 | 600 | XFlux Ultra EQ & LP | 26 | 0.09999 | 0.01373243 | 0.0002599192 | 0.05278469 | 0.0001762149 | 2 | 0.2565236
| 40 | 0.01 | 8.743273e-08 | 2.125158 | 86.54% | 34.61425 | XFlux Ultra EQ & LP | 26 | 82.23696 | 2.015 | 1.494597 | 275.006 |  | 40 | 0.09998947 | 0.01175669 | 0.000238619 | 0.04669377 | 0.0001623927 | 1.873231 | 0.2750962
| 60 | 0.01 | 8.479851e-08 | 2.287102 | 75.87% | 45.51935 |  | 40 | 96.83021 | 2.015 | 1.514489 | 350.0111 |  | 60 | 0.08933383 | 0.01246177 | 0.0002606484 | 0.02758184 | 0.0001827603 | 1.66663 | 0.5594034
High Flux EQ & LP | 26 | 0.01 | 8.678591e-10 | 2.713831 | 97.73% | 25.40965 |  | 60 | 96.83021 | 2.015 | 1.514489 | 350.0111 | High Flux EQ & LP | 26 | 0.03849788 | 0.01703987 | 0.0005445205 | 0.1175011 | 0.0003423228 | 1.665318 | 0.2590943
| 40 | 0.01 | 9.538333e-10 | 2.94954 | 92.97% | 37.18837 | High Flux EQ & LP | 26 | 307.9405 | 2.204 | 1.246842 | 252.8217 |  | 40 | 0.1004963 | 0.01353831 | 0.0005978372 | 0.07141188 | 0.0004303013 | 1.786511 | 0.3982376
| 60 | 0.01 | 2.008532e-09 | 2.985737 | 84.17% | 50.50147 |  | 40 | 307.9405 | 2.204 | 1.246842 | 252.8217 |  | 60 | 0.05326196 | 0.009956708 | 0.0007338066 | 0.06888997 | 0.0004472502 | 1.417895 | 0.5769457
| 75 | 0.01 | 1.26677e-09 | 3.262766 | 70.18% | 52.63734 |  | 60 | 307.9405 | 2.204 | 1.246842 | 252.8217 |  | 75 | 0.03836036 | 0.01000072 | 0.0001443962 | 0.01296383 | 0.0001015321 | 1.308201 | 0.6858648
Edge EQ & LP | 26 | 0.01 | 6.985348e-11 | 3.127882 | 98.76% | 25.67678 |  | 75 | 307.9405 | 2.204 | 1.246842 | 252.8217 | Edge EQ & LP | 26 | 0.02177994 | 0.01014186 | 0.0003977502 | 0.07545591 | 0.0002645859 | 1.680234 | 0.2594307
| 40 | 0.01 | 1.68715e-10 | 3.196908 | 95.99% | 38.39582 | Edge EQ & LP | 26 | 50.14201 | 2.26263 | 1.603622 | 145.2368 |  | 40 | 0.09276561 | 0.006803567 | 0.0001519215 | 0.02060625 | 0.0001 | 1.596096 | 0.4014821
| 60 | 0.01 | 7.657255e-11 | 3.527084 | 92.02% | 55.21077 |  | 40 | 50.14201 | 2.26263 | 1.603622 | 145.2368 |  | 60 | 0.02183201 | 0.01 | 0.000466783 | 0.04768383 | 0.0002479805 | 1.389001 | 0.5970256
| 75 | 0.01 | 3.629902e-10 | 3.419023 | 80% | 60 |  | 60 | 50.14201 | 2.26263 | 1.603622 | 145.2368 |  | 75 | 0.06936016 | 0.01 | 0.0001523657 | 0.01284553 | 0.0001 | 1.425 | 0.7139933
Kool Mµ Blocks, Round Blocks, Cylinders | 14 | 0.01 | 3.36749e-08 | 2.117 | 94.54% | 13.23605 |  | 75 | 50.14201 | 2.26263 | 1.603622 | 145.2368 | Kool Mµ Blocks, Round Blocks, Cylinders | 14 | 0.0236619 | 0.01 | 0.0001154422 | 0.03725413 | 0.0001141197 | 1.990978 | 0.1390775
| 26 | 0.01 | 1.73611e-07 | 2 | 85.21% | 22.15385 | Kool Mµ Blocks, Round Blocks, Cylinders | 14 | 286.6792 | 1.988 | 1.064526 | 189.6677 |  | 26 | 0.02347641 | 0.01 | 0.0001234979 | 0.02982038 | 0.0001103327 | 1.711683 | 0.2492377
| 33 | 0.01 | 4.943124e-07 | 1.919717 | 74.54% | 24.59868 |  | 26 | 72.13 | 1.988 | 1.44 | 207.316 |  | 33 | 0.02469135 | 0.01 | 0.0001242035 | 0.02694916 | 0.0001151914 | 1.587798 | 0.2991804
| 5030B033HT20, 6020B033, 6030B033HT20, 7020B033, 7030B033, 8030B033 | [6 empty] | 33 | 72.13 | 1.988 | 1.44 | 207.316 |  | 5030B033HT20, 6020B033, 6030B033HT20, 7020B033, 7030B033, 8030B033
| 33 | 0.01 | 3.078108e-07 | 1.934335 | 81.47% | 26.88424 |  | 40 | 72.13 | 1.988 | 1.44 | 207.316 |  | 33 | 0.02454763 | 0.0100012 | 0.0001234391 | 0.02893283 | 0.0001120503 | 1.675395 | 0.262975
| 40 | 0.01 | 7.68355e-07 | 1.903626848 | 66.98% | 26.79233 |  | 60 | 72.13 | 1.988 | 1.44 | 207.316 |  | 40 | 0.02517801 | 0.01 | 0.0001247004 | 0.02457295 | 0.0001155822 | 1.493224 | 0.3473418
| 60 | 0.01 | 2.14172e-06 | 1.855283246 | 47.62% | 28.57362 |  | 90 | 72.13 | 1.988 | 1.44 | 207.316 |  | 60 | 0.02524148 | 0.01130845 | 0.0001646722 | 0.02412051 | 0.0001589177 | 1.357275 | 0.4556884
| 90 | 0.01 | 5.61731e-06 | 1.792954593 | 31.6% | 28.43693 | Kool Mµ Max "A" Blocks, Round Blocks, Cylinders | 26 | 200 | 1.988 | 1.233622 | 256.399 |  | 90 | 0.01883793 | 0.01481916 | 0.0001380291 | 0.02082973 | 0.0001354045 | 1.274781 | 0.5766683
Kool Mµ Max "Y" Blocks, Round Blocks, Cylinders | 60 | 0.01 | 6.82086e-06 | 1.550981 | 53.69% | 32.21333 |  | 40 | 180.5878 | 1.988 | 1.2 | 202.9796 | Kool Mµ Max "A" Blocks, Round Blocks, Cylinders | 26 | 0.05719983 | 0.007189936 | 0.0001582736 | 0.0324347 | 0.0001269679 | 1.610147 | 0.2548962
Kool Mµ Max "A" Blocks, Round Blocks, Cylinders | 26 | 0.01 | 3.44438e-08 | 2.205 | 91.87% | 23.88533 |  | 60 | 176.5109 | 1.988 | 1.201546 | 199.6009 |  | 40 | 0.05132249 | 0.009086309 | 0.0001674485 | 0.02708745 | 0.0001300704 | 1.535091 | 0.3728663
| 40 | 0.01 | 2.5e-07 | 2 | 80% | 32 | Kool Mµ Max "Y" Blocks, Round Blocks, Cylinders | 60 | 180.8939 | 1.988 | 1.214773 | 215.4201 |  | 60 | 0.01986158 | 0.01131757 | 0.0003775893 | 0.04674334 | 0.0003001039 | 1.308847 | 0.4769446
| 60 | 0.01 | 3.716837e-06 | 1.664401 | 55.79% | 33.47365 | Kool Mµ Ultra Blocks, Round Blocks, Cylinders | 26 | 87.5 | 1.602 | 1 | 109.3901 | Kool Mµ Max "Y" Blocks, Round Blocks, Cylinders | 60 | 0.01836888 | 0.01209865 | 0.0001397352 | 0.02529199 | 0.0001090974 | 1.358247 | 0.4641333
Kool Mµ Ultra Blocks, Round Blocks, Cylinders | 26 | 0.01 | 9.203454e-08 | 2.051473 | 89.55% | 23.28386 |  | 40 | 77.97 | 1.602 | 1.064 | 125.2079 | Kool Mµ Ultra Blocks, Round Blocks, Cylinders | 26 | 0.01202505 | 0.01259223 | 0.0002015016 | 0.04373343 | 0.0001664531 | 1.796839 | 0.2545162
| 40 | 0.01 | 1.664986e-06 | 1.694094 | 71.07% | 28.42922 | Kool Mµ Hƒ Blocks, Round Blocks, Cylinders | 26 | 81.90299 | 1.602 | 1.006959 | 105.2185 |  | 40 | 0.01266433 | 0.01 | 0.0002211412 | 0.03994019 | 0.0001785813 | 1.404675 | 0.3520073
Kool Mµ Hƒ Blocks, Round Blocks, Cylinders | 26 | 0.01 | 3.444381e-08 | 2.205338 | 91.86% | 23.88231 |  | 40 | 29.17313 | 1.602 | 1.239483 | 93.07379 | Kool Mµ Hƒ Blocks, Round Blocks, Cylinders | 26 | 0.01916623 | 0.01222689 | 0.0003348051 | 0.0659371 | 0.0002681665 | 1.690278 | 0.2561021
| 40 | 0.01 | 1.395038e-06 | 1.709511 | 73.2% | 29.28027 |  | 60 | 16.60391 | 1.602 | 1.372748 | 89.22103 |  | 40 | 0.02007661 | 0.01117584 | 0.0003549946 | 0.05742147 | 0.0002819941 | 1.446329 | 0.3566271
| 60 | 0.01 | 3.716837e-06 | 1.664401 | 55.79% | 33.47365 | XFlux Blocks, Round Blocks, Cylinders | 26 | 167.38 | 2.015 | 1.41 | 402.0233 |  | 60 | 0.01986158 | 0.01131757 | 0.0003775893 | 0.04674334 | 0.0003001039 | 1.308847 | 0.4769446
XFlux Blocks, Round Blocks, Cylinders | 26 | 0.01 | 5.53672e-09 | 2.341511478 | 97.4% | 25.32421 |  | 33 | 167.4 | 2.015 | 1.47 | 508.4419 | XFlux Blocks, Round Blocks, Cylinders | 26 | 0.05898542 | 0.008233771 | 0.0001705796 | 0.03856379 | 0.0001042476 | 1.65179 | 0.2564648
| 33 | 0.01 | 7.29602e-08 | 2.045045 | 91.76% | 30.28136 |  | 40 | 167.4 | 2.015 | 1.47 | 508.4419 |  | 33 | 0.01888995 | 0.01026193 | 0.0001564185 | 0.03251801 | 0.0001000512 | 1.608911 | 0.3244603
| 5030B033HT20, 6020B033, 6030B033HT20, 7020B033, 7030B033, 8030B033 | [6 empty] | 60 | 167.4 | 2.015 | 1.47 | 508.4419 |  | 5030B033HT20, 6020B033, 6030B033HT20, 7020B033, 7030B033, 8030B033
| 33 | 0.01 | 2.20763e-09 | 2.563383528 | 97.13% | 32.05255 | XFlux Ultra Blocks, Round Blocks, Cylinders | 26 | 277.8443 | 2.015 | 1.262665 | 375 |  | 33 | 0.0187607 | 0.01005048 | 0.0001530828 | 0.03307434 | 0.0001000501 | 1.737969 | 0.2805608
| 40 | 0.01 | 1.84851e-08 | 2.374003551 | 90.62% | 36.24917 |  | 33 | 107.2812 | 2.015 | 1.531831 | 415.0097 |  | 40 | 0.02085895 | 0.01 | 0.0001654347 | 0.02831614 | 0.0001060635 | 1.540373 | 0.394629
| 60 | 0.01 | 4.85812e-08 | 2.382270208 | 77.97% | 46.78386 |  | 60 | 146.0168 | 2.015 | 1.47374 | 450.0321 |  | 60 | 0.05738588 | 0.009995232 | 0.0002054124 | 0.02271929 | 0.0001368466 | 1.451523 | 0.5596834
XFlux Ultra Blocks, Round Blocks, Cylinders | 26 | 0.01 | 3.389249e-09 | 2.429773 | 97.61% | 25.37756 | High DC Bias XFlux Blocks, Round Blocks, Cylinders | 26 | 171.06 | 2.388 | 1.68 | 500.5161 | XFlux Ultra Blocks, Round Blocks, Cylinders | 26 | 0.08595862 | 0.0104296 | 0.0001663383 | 0.03613271 | 0.0001099096 | 1.897986 | 0.257042
| 33 | 0.01 | 1.958028e-08 | 2.189177 | 95.53% | 31.52488 |  | 33 | 171.06 | 2.388 | 1.68 | 500.5161 |  | 33 | 0.08826353 | 0.01036475 | 0.0001787229 | 0.03400466 | 0.0001081424 | 1.77664 | 0.3249969
| 60 | 0.01 | 4.858117e-08 | 2.38227 | 77.97% | 46.78386 |  | 40 | 171.06 | 2.388 | 1.68 | 500.5161 |  | 60 | 0.07419364 | 0.01090102 | 0.0001642152 | 0.019337 | 0.0001137848 | 1.560543 | 0.5595157
High DC Bias XFlux Blocks, Round Blocks, Cylinders | 26 | 0.01 | 5.51434e-09 | 2.31885 | 97.66% | 25.39202 |  | 60 | 171.06 | 2.388 | 1.68 | 500.5161 | High DC Bias XFlux Blocks, Round Blocks, Cylinders | 26 | 0.0203534 | 0.01003425 | 0.0001504449 | 0.03152468 | 0.0001000785 | 1.9869 | 0.2429521
| 33 | 0.01 | 2.76489e-09 | 2.5543663 | 96.57% | 31.8682 | MPP Blocks, Round Blocks, Cylinders | 26 | 289.6957 | 2.103 | 1.121559 | 183.8388 |  | 33 | 0.02104158 | 0.01034547 | 0.0001643224 | 0.0319113 | 0.0001000819 | 1.6913 | 0.3306773
| 5030B033HT20, 6020B033, 6030B033HT20, 7020B033, 7030B033, 8030B033 | [5 empty] | High Flux Blocks, Round Blocks, Cylinders | 26 | 658.6873 | 2.218 | 1 | 199.3652 |  | 5030B033HT20, 6020B033, 6030B033HT20, 7020B033, 7030B033, 8030B033
| 33 | 0.01 | 1.03082e-09 | 2.653084949 | 97.96% | 32.32563 |  | 60 | 579.7826 | 2.218 | 1.157538 | 325.0026 |  | 33 | 0.02075643 | 0.01042076 | 0.0001611592 | 0.03523868 | 0.0001001683 | 1.750798 | 0.2807012
| 40 | 0.01 | 2.94679e-09 | 2.628769 | 94.94% | 37.97518 | Edge Blocks, Round Blocks, Cylinders | 26 | 176.8512 | 2.263 | 1.321881 | 169.9979 |  | 40 | 0.02150882 | 0.01013398 | 0.0001701258 | 0.02859554 | 0.0001000106 | 1.588286 | 0.4015878
| 60 | 0.01 | 3.3246e-09 | 2.802314 | 88.2% | 52.92066 |  | 40 | 176.8512 | 2.263 | 1.321881 | 169.9979 |  | 60 | 0.02155609 | 0.01094389 | 0.000192084 | 0.02470438 | 0.0001 | 1.385555 | 0.5852152
MPP Blocks, Round Blocks, Cylinders | 26 | 0.01 | 1.775088e-09 | 2.82558 | 92.64% | 24.08517 |  | 60 | 176.8512 | 2.263 | 1.321881 | 169.9979 | MPP Blocks, Round Blocks, Cylinders | 26 | 0.02042016 | 0.01051728 | 0.0001086406 | 0.02349228 | 0.0001 | 1.923957 | 0.259799
High Flux Blocks, Round Blocks, Cylinders | 26 | 0.01 | 5.016974e-10 | 2.835847 | 97.7% | 25.40159 | [6 empty] | High Flux Blocks, Round Blocks, Cylinders | 26 | 0.02808517 | 0.01 | 0.0002060811 | 0.04237148 | 0.0001443897 | 1.737567 | 0.261724
| 60 | 0.01 | 1.659582e-08 | 2.536475 | 83.59% | 50.15411 |  | Unit Conversion | [5 empty] | 60 | 0.02875702 | 0.01000045 | 0.0002447582 | 0.02775365 | 0.0001420593 | 1.378676 | 0.574604
Edge Blocks, Round Blocks, Cylinders | 26 | 0.01 | 2.129404e-10 | 2.871056 | 98.84% | 25.69782 |  | Tesla |  | Gauss |  |  | Edge Blocks, Round Blocks, Cylinders | 26 | 0.0272087 | 0.01085077 | 0.0002084844 | 0.04544042 | 0.0001296069 | 1.774814 | 0.2592829
| 40 | 0.01 | 4.921543e-13 | 4.161241 | 98.98% | 39.59057 |  | 1 |  | 10000 |  |  |  | 40 | 0.0836039 | 0.005890167 | 0.0001776296 | 0.02468389 | 0.000100004 | 1.50114 | 0.405444
| 60 | 0.01 | 6.538822e-10 | 3.067124 | 91.82% | 55.09271 | [7 empty] | 60 | 0.08064355 | 0.007744364 | 0.000273489 | 0.02674442 | 0.0001483284 | 1.428811 | 0.5958701
Unit Conversion
| Oersted |  |  | AT/cm
| 1.2566 |  |  | 1
〖%𝜇〗_𝑖= 1/(𝑎+𝑏𝐻^𝑐 )
〖%𝜇〗_𝑖= 1/(𝑎+𝑏𝐻^𝑐 )
𝐵=[(𝑎+𝑏𝐻+𝑐𝐻^2)/(1+𝑑𝐻+𝑒𝐻^2 )]^𝑥
𝑃_𝐿=𝑎𝐵^𝑏 𝑓^𝑐
∆𝜇/𝜇_𝑖 =𝑎+𝑏𝑓+𝑐𝑓^2+𝑑𝑓^3+𝑒𝑓^4
∆𝜇/𝜇_𝑖 =𝑎+𝑏𝑇+𝑐𝑇^2+𝑑𝑇^3+𝑒𝑇^4
〖%𝜇〗_𝑖= 1/(𝑎+𝑏𝐻^𝑐 )
〖%𝜇〗_𝑖= 1/(𝑎+𝑏𝐻^𝑐 )
𝐵=[(𝑎+𝑏𝐻+𝑐𝐻^2)/(1+𝑑𝐻+𝑒𝐻^2 )]^𝑥
𝑃_𝐿=𝑎𝐵^𝑏 𝑓^𝑐
〖%𝜇〗_𝑖= 1/(𝑎+𝑏𝐻^𝑐 )
〖%𝜇〗_𝑖= 1/(𝑎+𝑏𝐻^𝑐 )
𝐵=[(𝑎+𝑏𝐻+𝑐𝐻^2)/(1+𝑑𝐻+𝑒𝐻^2 )]^𝑥
𝑃_𝐿=𝑎𝐵^𝑏 𝑓^𝑐
∆𝜇/𝜇_𝑖 =𝑎+𝑏𝑓+𝑐𝑓^2+𝑑𝑓^3+𝑒𝑓^4
∆𝜇/𝜇_𝑖 =𝑎+𝑏𝑇+𝑐𝑇^2+𝑑𝑇^3+𝑒𝑇^4
〖%𝜇〗_𝑖= 1/(𝑎+𝑏𝐻^𝑐 )
〖%𝜇〗_𝑖= 1/(𝑎+𝑏𝐻^𝑐 )
𝐵=[(𝑎+𝑏𝐻+𝑐𝐻^2)/(1+𝑑𝐻+𝑒𝐻^2 )]^𝑥